## PSO_2
iteration (max = 4) | 1 | [7 empty] | 2 | [7 empty] | 3 | [7 empty] | 4 | [7 empty] | 5
robot no | 1 | 2 | 3 | 4 | 5 | 6 | 7 | 8 | 1 | 2 | 3 | 4 | 5 | 6 | 7 | 8 | 1 | 2 | 3 | 4 | 5 | 6 | 7 | 8 | 1 | 2 | 3 | 4 | 5 | 6 | 7 | 8 | 1 | 2 | 3 | 4 | 5 | 6 | 7 | 8
frequency [Hz] | 0,4 | 3,1 | 2,2 | 3,1 | 0,9 | 1,5 | 3,9 | 4,3 | 0.6 | 1.4 | 1.5 | 1.2 | 1.5 | 1.2 | 1.6 | 3.7 | 3.7 | 0.2 | 4.8 | 1.4 | 0.1 | 1.3 | 0.1 | 1.1 | 2.5 | 0.6 | 3.3 | 0.1 | 1 | 0.1 | 0.4 | 1.4 | 1.8 | 0.8 | 0.6 | 0.9 | 3.1 | 1.1 | 0.9 | 1.2
length [mm] | 18 | 18 | 18 | 12 | 18 | 18 | 6 | 18 | 18 | 18 | 18 | 18 | 18 | 18 | 18 | 18 | 18 | 12 | 18 | 18 | 12 | 18 | 6 | 18 | 18 | 12 | 18 | 12 | 12 | 6 | 6 | 18 | 12 | 12 | 12 | 12 | 18 | 12 | 12 | 18
dye [%mol] | 1 | 0,2 | 0,2 | 1 | 1 | 1 | 1 | 0,2 | 1 | 1 | 1 | 1 | 1 | 1 | 1 | 0.2 | 1 | 1 | 1 | 1 | 1 | 1 | 0.2 | 1 | 1 | 1 | 1 | 1 | 1 | 0.2 | 0.2 | 1 | 1 | 1 | 1 | 1 | 1 | 1 | 1 | 1
thickness [µm] | 50 | 90 | 90 | 50 | 50 | 50 | 90 | 50 | 50 | 50 | 50 | 50 | 50 | 50 | 50 | 50 | 50 | 50 | 90 | 50 | 50 | 50 | 50 | 50 | 50 | 50 | 90 | 50 | 50 | 50 | 50 | 50 | 50 | 50 | 50 | 50 | 50 | 50 | 50 | 50
alignment period [mm] | 2 | 3 | 2 | 2 | 3 | 2 | 1 | 2 | 2 | 3 | 3 | 3 | 3 | 3 | 3 | 2 | 3 | 2 | 3 | 3 | 2 | 3 | 1 | 3 | 3 | 2 | 3 | 2 | 2 | 1 | 1 | 3 | 2 | 2 | 2 | 2 | 3 | 2 | 2 | 3
laser power [W] | 0,5 | 1 | 3,5 | 2 | 4 | 3,5 | 0,5 | 1,5 | 2 | 3.5 | 4 | 3.5 | 4 | 4 | 4 | 2 | 4 | 3 | 4 | 4 | 3 | 4 | 0.5 | 4 | 4 | 3.5 | 4 | 2.5 | 3.5 | 0.5 | 1.5 | 4 | 3.5 | 3.5 | 3.5 | 3.5 | 4 | 3.5 | 3 | 4
right side [down 0, up 1] | 1 | 1 | 0 | 1 | 0 | 1 | 0 | 1 | 1 | 0 | 0 | 0 | 0 | 0 | 0 | 1 | 0 | 0 | 1 | 0 | 0 | 0 | 0 | 0 | 0 | 0 | 1 | 0 | 0 | 0 | 0 | 0 | 0 | 0 | 0 | 0 | 0 | 0 | 0 | 0
waveplate angle [deg] | 45,0 | 112,5 | 30,0 | 60,0 | 90,0 | 90,0 | 30,0 | 97,5 | 60 | 97.5 | 60 | 82.5 | 97.5 | 90 | 90 | 97.5 | 52.5 | 75 | 67.5 | 90 | 75 | 90 | 105 | 97.5 | 75 | 82.5 | 75 | 60 | 90 | 97.5 | 105 | 97.5 | 82.5 | 90 | 90 | 82.5 | 45 | 90 | 90 | 97.5
true waveplate angle [deg] | 15,0 | 82,5 | 0,0 | 30,0 | 60,0 | 60,0 | 0,0 | 67,5 | 30 | 67.5 | 30 | 52.5 | 67.5 | 60 | 60 | 67.5 | 22.5 | 45 | 37.5 | 60 | 45 | 60 | 75 | 67.5 | 45 | 52.5 | 45 | 30 | 60 | 67.5 | 75 | 67.5 | 52.5 | 60 | 60 | 52.5 | 15 | 60 | 60 | 67.5
L1 [cm/min] | 0,01 | 0,37 | 0,22 | 0,06 | -3,47 | 1,09 | 0,00 | 0,06 | -0,09 | -0,39 | -2,64 | -0,27 | -0,47 | -0,4 | -0,04 | 0,13 | -3,19 | -1,38 | -0,43 | -2,27 | -0,53 | -1,86 | 0 | -1,1 | 0,06 | -2,97 | 0,01 | 0,17 | -4,35 | 0 | 0,01 | -0,51 | 0.44 | -2.06 | -1.34 | -1.75 | 0.11 | -1.7 | -1.31 | -1.8
L2 [cm/min] | 0,01 | 0,15 | 0,08 | -0,20 | 0,22 | 1,06 | 0,00 | 0,08 | -0,14 | -0,77 | -2,89 | -0,25 | -0,02 | -1,96 | -0,72 | 0,02 | -2,96 | -0,86 | 0,08 | -1,8 | 1,3 | 0,01 | 0 | -1,53 | 2,08 | -1,87 | 0,84 | 0,22 | -4,39 | 0 | 0,09 | -0,05 | 0.83 | -0.99 | -0.84 | -1.7 | 0.04 | -0.49 | -1.62 | -1.95
L3 [cm/min] | 0,01 | -0,03 | 0,05 | -0,10 | -0,39 | 1,01 | 0,00 | 0,09 | -0,05 | -2,84 | -2,06 | 0,15 | -0,19 | -0,49 | -1,23 | 0,15 | -0,1 | -1,32 | -0,02 | -1,51 | -1,04 | -0,55 | 0 | -2 | 0,03 | -3,11 | 0 | -0,37 | -4,76 | 0 | 0 | 0 | 0.77 | -1.39 | -0.63 | -1.41 | 0.26 | 0.01 | -1.8 | -1.66
L4 [cm/min] | -0,02 | 0,06 | -0,02 | -0,24 | 1,39 | 0,64 | 0,00 | 0,05 | -0,41 | -3,18 | -2,41 | -1,72 | -2,27 | -0,69 | 0,09 | 0,01 | 0,08 | -0,4 | 0,1 | -2,28 | -0,12 | 0,93 | 0 | -0,46 | 0,36 | -3,01 | 0,01 | 0,02 | -5,35 | 0 | 0 | -1,56 | 2 | -1.07 | -0.5 | -1.65 | 0.31 | -0.36 | -1.45 | -1.13
L5 [cm/min] | 0,02 | 0,22 | 0,04 | -0,21 | -2,09 | 0,46 | 0,00 | 0,09 | -0,3 | 1,69 | -2,66 | -1,7 | -2,81 | -1,84 | -0,86 | 0,02 | 0,12 | -0,46 | 0,01 | -1,09 | 0,23 | 0,82 | 0 | -2,12 | 0,13 | -3,48 | 0 | -0,85 | -5,65 | 0 | 0 | -0,09 | 0.87 | -0.73 | -1.38 | -1.18 | 0 | -0.8 | -1.68 | -1.88
R1 [cm/min] | -0,01 | 0,01 | -0,12 | 0,37 | 1,68 | -0,47 | -0,01 | -0,12 | 0,16 | -0,92 | -2,1 | 0,21 | -3,58 | 1,36 | -1,7 | -0,04 | -0,05 | 0,34 | -0,51 | 0,18 | -0,2 | -0,97 | 0 | -0,06 | -0,04 | 0 | 0 | -0,66 | 0,12 | 0 | 0 | -0,14 | -0.12 | 1.74 | 1.89 | 1.93 | 0.06 | -0.81 | -0.54 | -0.82
R2 [cm/min] | -0,07 | -0,01 | -0,05 | 0,06 | 1,84 | -1,30 | 0,00 | -0,09 | -0,07 | -0,33 | -1,29 | -1,1 | -3,28 | 0,66 | -2,39 | -0,01 | 0,87 | 0,73 | -0,15 | -0,32 | 0,36 | -0,51 | -0,01 | -0,18 | -0,12 | 2,92 | -0,05 | -1,16 | 0,76 | 0 | 0,01 | -0,11 | 0 | 1.8 | 2.57 | 1.43 | 0.2 | -0.14 | -0.75 | -1.7
R3 [cm/min] | -0,05 | -0,02 | -0,27 | 0,37 | 1,68 | -1,50 | 0,00 | -0,03 | 0,1 | -0,35 | -1,56 | -1,5 | -3,51 | 0,48 | -2,27 | -0,06 | -0,01 | 0,35 | -0,19 | 0,42 | 0,06 | -0,31 | 0 | -0,31 | 0,01 | 2,23 | 0 | -0,08 | 0,48 | 0 | 0 | -1,11 | 0.01 | 1.78 | 0.76 | 1.79 | -0.03 | -0.42 | -0.71 | -1.85
R4 [cm/min] | 0,00 | 0,00 | 0,04 | 0,26 | 2,94 | -1,12 | 0,00 | -0,11 | -0,06 | -0,78 | -1,26 | -1,95 | -3,85 | -1,41 | -2,16 | -0,05 | 0,02 | 0,35 | -0,18 | -0,27 | 0,29 | -1,23 | -0,01 | -0,55 | -0,02 | 2,4 | -0,21 | 0,06 | 0,33 | 0 | -0,01 | -0,18 | 0.4 | 1.37 | -0.29 | 1.37 | 0.07 | 0 | -0.01 | -3.2
R5 [cm/min] | -0,07 | -0,03 | -0,03 | 0,46 | 0,54 | -1,66 | 0,00 | -0,10 | 0,03 | -2,05 | -1,1 | -1,78 | -4,21 | -1,14 | -2,22 | -0,03 | 0,02 | -0,01 | -0,2 | -1,32 | -0,43 | -0,4 | 0 | -0,74 | -0,04 | 2,23 | -0,01 | -0,25 | 0,05 | 0 | 0 | -0,68 | 0.03 | 1.55 | 0.16 | 1.34 | 0.02 | 0 | -0.85 | -3.35
fitness function (max average) | 0,040 | 0,154 | 0,086 | 0,304 | 1,736 | 1,210 | 0,002 | 0,090 | 0,198 | 1,098 | 2,532 | 1,224 | 3,686 | 1,076 | 2,148 | 0,066 | 1,210 | 0,884 | 0,246 | 1,790 | 0,032 | 0,684 | 0,004 | 1,442 | 0,532 | 2,888 | 0,172 | 0,418 | 4,900 | 0,000 | 0,020 | 0,444 | 0.982 | 1.648 | 1.018 | 1.572 | 0.144 | 0.668 | 1.572 | 2.184
w: 0 c1:0.2 c2:1.4
parameter 1 velocity | [8 empty] | 0.19548589966572744 | -1.7138851284638068 | -0.7309469560214246 | -1.9164191716503571 | 0.611949779359706 | -0.3446511057515463 | -2.7402178811352784 | -0.5801377270546247 | 2.2371072026797494 | -1.2627921242377984 | 3.3140891066458034 | 0.20984868554289832 | -1.4163318347953355 | 0.11133822906472592 | -4.6628032890016105 | -2.636017838656391 | -1.2061330703995157 | 0.3710423658241232 | -1.477340336253686 | -2.068567914578545 | 0.4361136969863204 | -4.792725570926517 | 0.3250662702574713 | 0.25082410135801 | -0.696456600559809 | 0.22667550301931438 | -2.6762928024405777 | 0.784975314337874 | 2.086357047042571 | 0.9630336128742754 | 0.5488556465371983 | -0.1733602091667101
parameter 2 velocity | [8 empty] | 0.0 | 0.0 | 0.0 | 5.22659774086461 | 1.4986525208809125 | 0.0 | 10.960871524541114 | 0.0 | 5.478629884113672 | -3.0925521409905263 | 8.116136587704007 | 0.0 | -3.468567758682454 | 0.0 | -11.419110095514146 | 0.0 | 0.0 | 1.732700209080042 | 0.0 | -5.06588060713113 | 2.9074246465754694 | -11.737287112473101 | 2.6842007245195276 | 0.0 | -3.592694388532138 | 0.0 | -6.9460792440254675 | 0.9761517149916075 | 5.10944582949201 | 6.733411897502023 | 5.488556465371983 | -1.7765770633851927
parameter 3 velocity | [8 empty] | 0.0 | 0.6232309558050206 | 0.4498135113977997 | 0.0 | 0.0999101680587275 | 0.0 | 0.0 | 0.13650299460108817 | 0.3652419922742448 | -0.20617014273270176 | 0.5410757725136005 | 0.0 | -0.23123785057883028 | 0.0 | -0.7612740063676098 | 0.8 | 0.0 | 0.0 | 0.0 | -0.337725373808742 | 0.0 | -0.7824858074982068 | 0.17894671496796852 | 0.0 | 0.0 | 0.0 | 0.0 | 0.0 | 0.34062972196613406 | 0.8 | 0.6309729753054362 | 0.0
parameter 4 velocity | [8 empty] | 0.0 | -31.161547790251028 | -22.49067556988998 | 0.0 | 4.995508402936375 | 0.0 | -36.53623841513705 | 0.0 | 18.262099613712238 | -10.308507136635088 | 27.053788625680024 | 0.0 | -11.561892528941513 | 0.0 | -38.06370031838049 | 0.0 | 0.0 | 0.0 | -17.90715559095377 | -16.8862686904371 | 0.0 | -39.12429037491034 | 0.0 | 0.0 | 0.0 | 0.0 | -40.0 | 0.0 | 17.0314860983067 | 0.0 | 0.0 | 0.0
parameter 5 velocity | [8 empty] | 0.3909717993314549 | 0.0 | 0.5622668892472495 | 0.871099623477435 | 0.24977542014681875 | 0.5744185095859105 | 1.8268119207568523 | 0.1706287432513602 | 0.913104980685612 | -0.5154253568317544 | 1.3526894312840012 | 0.0 | -0.5780946264470757 | -0.1440337362139722 | -1.9031850159190244 | 1.2105485602915356 | 0.0 | 0.288783368180007 | 0.0 | -0.844313434521855 | 0.4845707744292449 | -1.9562145187455169 | 0.44736678741992125 | 0.0 | -0.5987823980886896 | 0.0 | -1.1576798740042447 | 0.16269195249860124 | 0.851574304915335 | 1.0047898868727667 | 0.9147594108953305 | -0.29609617723086545
parameter 6 velocity | [8 empty] | 1.368401297660092 | 2.3371160842688274 | 0.2811334446236248 | 1.74219924695487 | 0.4371069852569328 | 0.2872092547929552 | 3.1969208613244913 | 0.42657185812840054 | 1.597933716199821 | -0.9019943744555702 | 2.367206504747002 | 0.3497478092381638 | -1.0116655962823824 | -0.0720168681069861 | -3.3305737778582927 | 2.3984396255955818 | 0.0 | 0.26690330413057745 | 0.0 | -1.4775485104132464 | 0.24228538721462245 | -3.4233754078046545 | 0.7828918779848622 | 0.0 | -0.2993911990443448 | 0.0 | -0.5788399370021223 | 0.8812332355142268 | 1.4902550336018363 | 3.0143696606183004 | 1.6404540341453582 | -0.14804808861543273
parameter 7 velocity | [8 empty] | -0.3909717993314549 | -0.7790386947562757 | 0.0 | -0.871099623477435 | 0.12488771007340937 | -0.5744185095859105 | 0.0 | -0.1706287432513602 | 0.456552490342806 | -0.2577126784158772 | 0.6763447156420006 | 0.0 | -0.2890473132235378 | 0.1440337362139722 | -0.9515925079595122 | -1.0 | 0.0 | 0.0 | -0.4476788897738443 | -0.4221567172609275 | 0.0 | -0.9781072593727584 | 0.0 | 0.0 | 0.0 | 0.0 | -1.0 | 0.0 | 0.4257871524576675 | 0.1174454293775704 | 0.0 | 0.0
parameter 8 velocity | [8 empty] | 17.59373096991547 | -17.528370632016205 | 33.736013354834974 | 26.13298870432305 | 10.303236081056273 | 0.0 | 54.80435762270557 | -1.2797155743852016 | 37.66558045328149 | -21.26129596930987 | 55.79843904046505 | 10.492434277144914 | -23.84640334094187 | 1.7032027050133558 | -78.50638190665975 | 0.0 | 24.67090371271736 | 6.4976257840501574 | 6.555078413764551 | -34.82792917402652 | 7.2685616164386735 | -80.69384889825257 | -2.570839382589188 | 0.0 | 5.199542285582368 | 4.2501656816121445 | 17.251622341473542 | 23.996617777947787 | 35.12744007775757 | -7.535924151545752 | -11.830743286976928 | -2.220721329231491
best parameters
frequency [Hz] | [8 empty] | 0.4 | 3.1 | 2.2 | 3.1 | 0.9 | 1.5 | 3.9 | 4.3 | 0.6 | 1.4 | 1.5 | 1.2 | 1.5 | 1.5 | 1.6 | 4.3 | 3.7 | 1.4 | 1.5 | 1.4 | 1.5 | 1.5 | 1.6 | 1.1 | 3.7 | 0.6 | 1.5 | 1.4 | 1.0 | 1.5 | 1.6 | 1.1
length [mm] | [8 empty] | 18.0 | 18.0 | 18.0 | 12.0 | 18.0 | 18.0 | 6.0 | 18.0 | 18.0 | 18.0 | 18.0 | 18.0 | 18.0 | 18.0 | 18.0 | 18.0 | 18.0 | 18.0 | 18.0 | 18.0 | 18.0 | 18.0 | 18.0 | 18.0 | 18.0 | 12.0 | 18.0 | 18.0 | 12.0 | 18.0 | 18.0 | 18.0
dye [%mol] | [8 empty] | 1.0 | 0.2 | 0.2 | 1.0 | 1.0 | 1.0 | 1.0 | 0.2 | 1.0 | 1.0 | 1.0 | 1.0 | 1.0 | 1.0 | 1.0 | 0.2 | 1.0 | 1.0 | 1.0 | 1.0 | 1.0 | 1.0 | 1.0 | 1.0 | 1.0 | 1.0 | 1.0 | 1.0 | 1.0 | 1.0 | 1.0 | 1.0
thickness [µm] | [8 empty] | 50.0 | 90.0 | 90.0 | 50.0 | 50.0 | 50.0 | 90.0 | 50.0 | 50.0 | 50.0 | 50.0 | 50.0 | 50.0 | 50.0 | 50.0 | 50.0 | 50.0 | 50.0 | 50.0 | 50.0 | 50.0 | 50.0 | 50.0 | 50.0 | 50.0 | 50.0 | 50.0 | 50.0 | 50.0 | 50.0 | 50.0 | 50.0
alignment period [mm] | [8 empty] | 2.0 | 3.0 | 2.0 | 2.0 | 3.0 | 2.0 | 1.0 | 2.0 | 2.0 | 3.0 | 3.0 | 3.0 | 3.0 | 2.0 | 3.0 | 2.0 | 3.0 | 3.0 | 3.0 | 3.0 | 3.0 | 2.0 | 3.0 | 3.0 | 3.0 | 2.0 | 3.0 | 3.0 | 2.0 | 2.0 | 3.0 | 3.0
laser power [W] | [8 empty] | 0.5 | 1.0 | 3.5 | 2.0 | 4.0 | 3.5 | 0.5 | 1.5 | 2.0 | 3.5 | 4.0 | 3.5 | 4.0 | 3.5 | 4.0 | 1.5 | 4.0 | 3.5 | 4.0 | 4.0 | 4.0 | 3.5 | 4.0 | 4.0 | 4.0 | 3.5 | 4.0 | 4.0 | 3.5 | 3.5 | 4.0 | 4.0
right side [down 0, up 1] | [8 empty] | 1.0 | 1.0 | 0.0 | 1.0 | 0.0 | 1.0 | 0.0 | 1.0 | 1.0 | 0.0 | 0.0 | 0.0 | 0.0 | 1.0 | 0.0 | 1.0 | 0.0 | 0.0 | 0.0 | 0.0 | 0.0 | 1.0 | 0.0 | 0.0 | 0.0 | 0.0 | 0.0 | 0.0 | 0.0 | 1.0 | 0.0 | 0.0
waveplate angle [deg] | [8 empty] | 45.0 | 112.5 | 30.0 | 60.0 | 90.0 | 90.0 | 30.0 | 97.5 | 60.0 | 97.5 | 60.0 | 82.5 | 97.5 | 90.0 | 90.0 | 97.5 | 52.5 | 97.5 | 60.0 | 90.0 | 97.5 | 90.0 | 90.0 | 97.5 | 52.5 | 82.5 | 60.0 | 90.0 | 90.0 | 90.0 | 90.0 | 97.5
true waveplate angle [deg] | [8 empty] | 15.0 | 82.5 | 0.0 | 30.0 | 60.0 | 60.0 | 0.0 | 67.5 | 30.0 | 67.5 | 30.0 | 52.5 | 67.5 | 60.0 | 60.0 | 67.5 | 22.5 | 67.5 | 30.0 | 60.0 | 67.5 | 60.0 | 60.0 | 67.5 | 22.5 | 52.5 | 30.0 | 60.0 | 60.0 | 60.0 | 60.0 | 67.5
best fitness function | [8 empty] | 0.04 | 0.154 | 0.086 | 0.304 | 1.736 | 1.21 | 0.002 | 0.09 | 0.198 | 1.098 | 2.532 | 1.224 | 3.686 | 1.21 | 2.148 | 0.09 | 1.21 | 1.098 | 2.532 | 1.79 | 3.686 | 1.21 | 2.148 | 1.442 | 1.21 | 2.888 | 2.532 | 1.79 | 4.9 | 1.21 | 2.148 | 1.442

## PSO_1
iteration (max = 4) | 1 | [7 empty] | 2 | [7 empty] | 3 | [7 empty] | 4 | [7 empty] | 5
robot no | 1 | 2 | 3 | 4 | 5 | 6 | 7 | 8 | 1 | 2 | 3 | 4 | 5 | 6 | 7 | 8 | 1 | 2 | 3 | 4 | 5 | 6 | 7 | 8 | 1 | 2 | 3 | 4 | 5 | 6 | 7 | 8 | 1 | 2 | 3 | 4 | 5 | 6 | 7 | 8
frequency [Hz] | 0,6 | 3 | 1,7 | 0,2 | 0,5 | 0,7 | 4,3 | 2,5 | 0.1 | 0.1 | 1.5 | 0.4 | 2.3 | 0.6 | 1.3 | 0.1 | 2.5 | 2.7 | 2.1 | 1.2 | 5 | 2.7 | 1.8 | 0.7 | 1 | 1.4 | 1 | 0.7 | 2 | 1.7 | 0.5 | 0.1 | 0.9 | 0.1 | 0.9 | 0.6 | 1.7 | 1 | 5 | 0.4
length [mm] | 18 | 18 | 18 | 6 | 12 | 6 | 6 | 18 | 6 | 12 | 18 | 12 | 18 | 12 | 12 | 12 | 18 | 18 | 18 | 12 | 18 | 18 | 12 | 12 | 12 | 12 | 12 | 12 | 12 | 18 | 12 | 6 | 12 | 6 | 12 | 12 | 12 | 12 | 18 | 12
dye [%mol] | 0,2 | 0,2 | 0,2 | 0,2 | 1 | 0,2 | 0,2 | 0,2 | 0.2 | 1 | 0.2 | 1 | 1 | 1 | 1 | 1 | 1 | 1 | 1 | 1 | 1 | 1 | 1 | 1 | 1 | 1 | 1 | 1 | 1 | 1 | 1 | 0.2 | 1 | 1 | 1 | 1 | 1 | 1 | 1 | 1
thickness [µm] | 90 | 50 | 50 | 90 | 50 | 90 | 50 | 50 | 50 | 50 | 50 | 50 | 50 | 50 | 50 | 50 | 50 | 50 | 50 | 50 | 90 | 50 | 50 | 50 | 50 | 50 | 50 | 50 | 50 | 50 | 50 | 50 | 50 | 50 | 50 | 50 | 50 | 50 | 90 | 50
alignment period [mm] | 3 | 1 | 3 | 3 | 1 | 1 | 2 | 3 | 1 | 1 | 3 | 2 | 2 | 1 | 1 | 1 | 2 | 2 | 2 | 2 | 3 | 2 | 1 | 1 | 1 | 1 | 1 | 1 | 2 | 2 | 1 | 1 | 1 | 1 | 1 | 1 | 2 | 1 | 3 | 1
laser power [W] | 0,5 | 0,5 | 2 | 2 | 3 | 4 | 3 | 0,5 | 0.5 | 3.5 | 2 | 2.5 | 4 | 3.5 | 3 | 3.5 | 4 | 4 | 3.5 | 3 | 4 | 4 | 3.5 | 3.5 | 3.5 | 3.5 | 3.5 | 3 | 3.5 | 4 | 3.5 | 0.5 | 3.5 | 2 | 3.5 | 3 | 3.5 | 3.5 | 4 | 2.5
right side [down 0, up 1] | 0 | 1 | 1 | 1 | 1 | 0 | 1 | 0 | 0 | 1 | 1 | 1 | 1 | 1 | 1 | 1 | 1 | 1 | 1 | 1 | 1 | 1 | 1 | 1 | 1 | 1 | 1 | 1 | 1 | 1 | 1 | 0 | 1 | 1 | 1 | 1 | 1 | 1 | 1 | 1
waveplate angle [deg] | 82,5 | 30,0 | 67,5 | 82,5 | 82,5 | 37,5 | 105,0 | 37,5 | 30 | 97.5 | 67.5 | 82.5 | 112.5 | 67.5 | 90 | 97.5 | 45 | 112.5 | 97.5 | 97.5 | 82.5 | 45 | 97.5 | 105 | 97.5 | 105 | 105 | 97.5 | 97.5 | 75 | 105 | 37.5 | 97.5 | 67.5 | 105 | 97.5 | 97.5 | 90 | 105 | 90
true waveplate angle [deg] | 52,5 | 0,0 | 37,5 | 52,5 | 52,5 | 7,5 | 75,0 | 7,5 | 0 | 67.5 | 37.5 | 52.5 | 82.5 | 37.5 | 60 | 67.5 | 15 | 82.5 | 67.5 | 67.5 | 52.5 | 15 | 67.5 | 75 | 67.5 | 75 | 75 | 67.5 | 67.5 | 45 | 75 | 7.5 | 67.5 | 37.5 | 75 | 67.5 | 67.5 | 60 | 75 | 60
L1 [cm/min] | 0,03 | 0,00 | 0,14 | 0,04 | -1.11 | 0,00 | 0,03 | 0,00 | 0 | 0,31 | 0,01 | 0.19 | 1,84 | 1,33 | -0,29 | 0,31 | 0,87 | -0,12 | 0,26 | 0,16 | 0,06 | 0,15 | -0,59 | -1,42 | -0,46 | 0,59 | 0,37 | -0,54 | 0,28 | 2,11 | -5,29 | 0 | -0.26 | -0.08 | -1.09 | -1.02 | 2.7 | -0.05 | 0.22 | -0.89
L2 [cm/min] | 0,02 | 0,00 | 0,19 | 0,01 | -0.74 | 0,04 | 0,14 | 0,00 | 0 | 1,52 | 0 | 0.89 | 1,38 | -0,81 | -0,94 | 1,52 | 0,03 | 0 | 0,28 | 0,43 | 0,06 | 0 | -0,75 | -1,65 | -0,18 | 0,13 | 0,54 | -0,07 | 0,12 | 1,41 | -6,41 | 0 | 0.09 | 0.28 | 0.19 | -1.53 | 2.63 | 0.69 | -0.01 | -0.84
L3 [cm/min] | 0,02 | 0,00 | 0,23 | 0,03 | -1.11 | 0,30 | 0,01 | 0,01 | 0 | 0,84 | 0 | 0.6 | 1,27 | -0,48 | -0,39 | 0,84 | 0,14 | 0,76 | 0,17 | 0,4 | 0,08 | 0,02 | -0,87 | -1,53 | -0,16 | 0,33 | 0,19 | -0,08 | 2,64 | 2 | -6,26 | 0 | -0.09 | -0.03 | 0.63 | -2.23 | 2.95 | -0.08 | 0 | -1.36
L4 [cm/min] | 0,02 | 0,00 | 0,15 | -0,05 | -1.31 | 0,35 | 0,00 | -0,01 | -0,01 | -0,21 | 0 | 0.53 | 1,53 | -0,95 | -0,12 | -0,21 | 0,05 | -0,14 | 0,32 | -0,26 | 0,08 | 0,32 | -0,43 | -1,67 | -0,67 | 0,32 | -0,05 | -0,82 | 2,81 | 0,52 | -4,65 | 0 | -0.12 | 0.83 | 0.45 | -2.16 | 2.29 | 0.7 | 0.08 | -1.24
L5 [cm/min] | 0,02 | 0,00 | 0,18 | 0,04 | -1.55 | 0,30 | 0,04 | 0,00 | 0,01 | 0,01 | 0,02 | -0.04 | 1,59 | -0,5 | 0 | 0,01 | 0,03 | -0,02 | 0,19 | -1,02 | 0 | 0,14 | 0 | -1,16 | -0,62 | 0,76 | 0,22 | -1,07 | 2,4 | 1,65 | -4,11 | 0 | -0.12 | 0.12 | 0.14 | -2.56 | 2.15 | 0.2 | 0 | -1.38
R1 [cm/min] | -0,03 | 0,00 | -0,20 | -0,03 | 1.28 | 0,55 | -0,27 | 0,00 | -0,01 | 0,6 | 0 | 1.28 | -0,22 | 2,47 | -0,5 | 0,6 | -0,5 | -1,07 | -0,66 | 0,01 | -0,02 | -0,7 | -0,43 | 2,55 | -0,26 | 0,24 | 0,53 | 1,69 | -0,51 | -1,74 | 3,4 | 0 | 0.47 | -0.7 | 1.06 | 1.06 | -0.28 | -0.74 | -0.02 | 0.6
R2 [cm/min] | -0,03 | 0,00 | -0,21 | -0,11 | 1 | 0,62 | -0,18 | -0,06 | -0,01 | 0,49 | 0 | 1.38 | -0,53 | 1,54 | -0,42 | 0,49 | -0,76 | -0,72 | -0,43 | -1,4 | -0,54 | -0,54 | -0,41 | 2,66 | -0,36 | 0,17 | 0,84 | 1,46 | -1,3 | -1,2 | 1,63 | 0 | 0.76 | -0.3 | 1.26 | 2.28 | -0.3 | 0.02 | 0 | 0.13
R3 [cm/min] | -0,03 | 0,00 | -0,15 | -0,01 | 1.54 | 0,67 | -0,21 | 0,00 | 0 | -0,04 | -0,01 | 1.7 | -0,55 | 1,71 | -0,31 | -0,04 | -0,6 | -0,59 | -0,11 | -1,14 | -0,83 | -0,58 | 0 | 2,56 | -0,11 | -0,1 | 1,35 | 1,42 | -0,64 | -1,58 | 3,92 | 0 | 0.64 | -0.47 | 0.79 | 1.54 | -1.5 | -0.35 | -0.04 | 1.17
R4 [cm/min] | -0,03 | -0,01 | -0,14 | -0,01 | 1.04 | 0,58 | -0,11 | 0,00 | 0 | 0,19 | -0,01 | 1.38 | -0,53 | -0,23 | -0,42 | 0,19 | -0,4 | -0,89 | -0,43 | -1,25 | -0,04 | -0,46 | 0 | 2,29 | 1,12 | 0,2 | 0,56 | 1,34 | -0,61 | -1,11 | 0,84 | -0,01 | 0.7 | -0.45 | 0.31 | 2.89 | -1.77 | -0.66 | -0.01 | 1.23
R5 [cm/min] | -0,03 | 0,00 | -0,18 | 0,03 | 0.77 | 0,66 | -0,04 | -0,08 | -0,01 | 0,34 | 0 | 1.17 | -0,68 | 0,12 | -0,38 | 0,34 | -0,48 | -0,56 | -0,03 | -1,63 | -0,12 | -0,73 | -0,1 | 2,26 | 1,95 | 0,07 | 1,74 | 1,35 | 0,72 | 0,08 | 0,57 | 0 | 0.51 | -0.76 | 1.1 | 1.35 | -1.85 | -0.89 | -0.14 | 0.84
fitness function (max average) | 0,030 | 0,002 | 0,178 | 0,026 | 1,164 | 0,616 | 0,162 | 0,028 | 0,006 | 0,494 | 0,006 | 1.382 | 1,522 | 1,122 | 0,406 | 0,494 | 0,548 | 0,766 | 0,332 | 1,082 | 0,310 | 0,602 | 0,528 | 2,464 | 0,468 | 0,426 | 1,004 | 1,452 | 1,650 | 1,538 | 5,344 | 0,002 | 0.616 | 0.536 | 0.904 | 1.9 | 2.544 | 0.524 | 0.058 | 1.142
w: 0 c1:0.2 c2:1.4
parameter 1 velocity | [8 empty] | -3.152424792190848 | -3.1707483346696526 | -0.24938840079836527 | 0.18479188075425215 | 1.813580568252795 | -0.13221838527550067 | -2.976879367001108 | -2.5063472673989997 | 2.3905623030433025 | 2.6459173881048077 | 0.5639775046225781 | 0.7969690889466127 | 2.916559751297144 | 2.1322898552384824 | 0.4726471244833737 | 0.6096562936092843 | -1.4787910968447768 | -1.3143842280442926 | -1.1156016139540799 | -0.4568869849595016 | -3.009457615056322 | -0.9887504636622723 | -1.3136962503339533 | -4.151840223928922 | -0.12694178792556537 | -2.120409807504298 | -0.1267561037258209 | -0.09787272942568984 | -0.2593471798532671 | -0.7027708299125951 | 4.715645519989135 | 0.30199370775529355
parameter 2 velocity | [8 empty] | -7.720223980875545 | -7.609796003207165 | -1.2469420039918264 | 3.6958376150850434 | 4.441421799802763 | 3.966551558265021 | 4.700335842633328 | -7.519041802196999 | 12.0 | 7.216138331194932 | 0.0 | 2.516744491410356 | 7.142595309299128 | 7.525728900841704 | 2.835882746900243 | 1.6626989825707756 | -4.929303656149256 | -3.943152684132878 | -4.781149774088913 | 0.0 | -3.5604088374658294 | -2.942776879425672 | 0.0 | -10.167771976968787 | 0.27449327887024527 | -5.192840344908484 | 0.0 | 0.0 | 0.0 | -3.5138541495629756 | 11.548519640789717 | 4.49553617411722
parameter 3 velocity | [8 empty] | -0.5146815987250364 | 0.8 | 0.16625893386557689 | 0.4927783486780058 | 0.2960947866535175 | 0.5288735411020028 | 0.6267114456844438 | 0.8 | 0.8 | 0.0 | 0.5330475222835592 | 0.0 | 0.4761730206199419 | 0.0 | 0.0 | 0.0 | 0.0 | 0.0 | 0.0 | 0.0 | 0.0 | 0.0 | 0.0 | -0.6778514651312526 | 0.0 | -0.3461893563272323 | 0.0 | 0.0 | 0.0 | 0.0 | 0.7699013093859812 | 0.5994048232156294
parameter 4 velocity | [8 empty] | -25.734079936251817 | 0.0 | 0.0 | -24.63891743390029 | 14.804739332675876 | -26.44367705510014 | 0.0 | 0.0 | 5.1731642520570595 | 0.0 | 0.0 | 0.0 | 23.80865103099709 | 0.0 | 0.0 | 0.0 | 0.0 | 0.0 | 0.0 | 0.0 | -30.518744568870634 | 0.0 | 0.0 | -33.89257325656263 | 0.0 | -17.309467816361614 | 0.0 | 0.0 | 0.0 | 0.0 | 38.49506546929906 | 0.0
parameter 5 velocity | [8 empty] | -1.2867039968125908 | 0.0 | -0.41564733466394216 | -1.2319458716950145 | 0.7402369666337938 | 0.0 | -0.7833893071055548 | -2.0 | 1.31588446255403 | 1.202689721865822 | -0.666309402854449 | 0.0 | 1.1904325515498546 | 1.254288150140284 | 0.4726471244833738 | 0.27711649709512925 | -0.8215506093582093 | -0.6571921140221463 | -0.7968582956814856 | -0.6500612566764717 | -1.3563700871327373 | -0.490462813237612 | 0.0 | -1.6946286628281313 | 0.04574887981170755 | -0.8654733908180807 | 0.0 | 0.0 | -0.17289811990217807 | -0.5856423582604959 | 1.9247532734649528 | 0.0
parameter 6 velocity | [8 empty] | -2.251731994422034 | 3.1707483346696526 | 0.20782366733197108 | 0.6159729358475072 | 1.2954146916091391 | -0.6610919263775035 | 0.0 | 3.13293408424875 | 3.5 | 0.601344860932911 | 1.332618805708898 | 0.629186122852589 | 2.0832569652122457 | 0.627144075070142 | 0.4726471244833738 | 0.13855824854756463 | -0.41077530467910467 | -0.32859605701107314 | 0.0 | 0.2426204054499448 | -0.2967007364554858 | -0.245231406618806 | 0.0 | -2.9656001599492297 | 0.022874439905853774 | -1.5145784339316413 | 0.0 | 0.24468182356422466 | 0.0 | -0.29282117913024797 | 3.3683182285636675 | 2.24776808705861
parameter 7 velocity | [8 empty] | -0.6433519984062954 | 0.0 | 0.0 | 0.0 | 0.3701184833168969 | 0.6610919263775035 | 0.0 | 1.0 | 1.0 | 0.0 | 0.0 | 0.0 | 0.5952162757749273 | 0.0 | 0.0 | 0.0 | 0.0 | 0.0 | 0.0 | 0.0 | 0.0 | 0.0 | 0.0 | -0.8473143314140656 | 0.0 | -0.43273669540904036 | 0.0 | 0.0 | 0.0 | 0.0 | 0.9623766367324764 | 0.7492560290195367
parameter 8 velocity | [8 empty] | -53.076539868519376 | 66.58571502806271 | 3.1173550099795664 | 0.0 | 30.534774873643993 | 29.749136686987654 | -17.626259409874983 | 56.392813516477496 | 94.010943701797 | 18.040345827987327 | 29.983923128450204 | 12.58372245705178 | 49.1053427514315 | 56.442966756312785 | 10.634560300875911 | 4.156747456426939 | 49.29303656149256 | -4.928940855166097 | 5.976437217611142 | 2.4031527384248057 | 18.438547379820687 | 26.493454849113625 | 8.957019888640591 | -69.90343234166042 | 0.5316604245322538 | -35.70077737124583 | 0.0 | 3.67022735346337 | 1.2967358992663356 | 17.569270747814876 | 79.39607253042931 | 50.574781958818726
best parameters
frequency [Hz] | [8 empty] | 0.6 | 3.0 | 1.7 | 0.2 | 0.5 | 0.7 | 4.3 | 2.5 | 0.6 | 0.1 | 1.7 | 0.4 | 2.3 | 0.6 | 1.3 | 0.1 | 2.5 | 2.7 | 2.1 | 0.4 | 2.3 | 0.6 | 1.8 | 0.7 | 2.5 | 2.7 | 1.0 | 0.7 | 2.0 | 1.7 | 0.5 | 0.7
length [mm] | [8 empty] | 18.0 | 18.0 | 18.0 | 6.0 | 12.0 | 6.0 | 6.0 | 18.0 | 18.0 | 12.0 | 18.0 | 12.0 | 18.0 | 12.0 | 12.0 | 12.0 | 18.0 | 18.0 | 18.0 | 12.0 | 18.0 | 12.0 | 12.0 | 12.0 | 18.0 | 18.0 | 12.0 | 12.0 | 12.0 | 18.0 | 12.0 | 12.0
dye [%mol] | [8 empty] | 0.2 | 0.2 | 0.2 | 0.2 | 1.0 | 0.2 | 0.2 | 0.2 | 0.2 | 1.0 | 0.2 | 1.0 | 1.0 | 1.0 | 1.0 | 1.0 | 1.0 | 1.0 | 1.0 | 1.0 | 1.0 | 1.0 | 1.0 | 1.0 | 1.0 | 1.0 | 1.0 | 1.0 | 1.0 | 1.0 | 1.0 | 1.0
thickness [µm] | [8 empty] | 90.0 | 50.0 | 50.0 | 90.0 | 50.0 | 90.0 | 50.0 | 50.0 | 90.0 | 50.0 | 50.0 | 50.0 | 50.0 | 50.0 | 50.0 | 50.0 | 50.0 | 50.0 | 50.0 | 50.0 | 50.0 | 50.0 | 50.0 | 50.0 | 50.0 | 50.0 | 50.0 | 50.0 | 50.0 | 50.0 | 50.0 | 50.0
alignment period [mm] | [8 empty] | 3.0 | 1.0 | 3.0 | 3.0 | 1.0 | 1.0 | 2.0 | 3.0 | 3.0 | 1.0 | 3.0 | 2.0 | 2.0 | 1.0 | 1.0 | 1.0 | 2.0 | 2.0 | 2.0 | 2.0 | 2.0 | 1.0 | 1.0 | 1.0 | 2.0 | 2.0 | 1.0 | 1.0 | 2.0 | 2.0 | 1.0 | 1.0
laser power [W] | [8 empty] | 0.5 | 0.5 | 2.0 | 2.0 | 3.0 | 4.0 | 3.0 | 0.5 | 0.5 | 3.5 | 2.0 | 2.5 | 4.0 | 3.5 | 3.0 | 3.5 | 4.0 | 4.0 | 3.5 | 2.5 | 4.0 | 3.5 | 3.5 | 3.5 | 4.0 | 4.0 | 3.5 | 3.0 | 3.5 | 4.0 | 3.5 | 3.5
right side [down 0, up 1] | [8 empty] | 0.0 | 1.0 | 1.0 | 1.0 | 1.0 | 0.0 | 1.0 | 0.0 | 0.0 | 1.0 | 1.0 | 1.0 | 1.0 | 1.0 | 1.0 | 1.0 | 1.0 | 1.0 | 1.0 | 1.0 | 1.0 | 1.0 | 1.0 | 1.0 | 1.0 | 1.0 | 1.0 | 1.0 | 1.0 | 1.0 | 1.0 | 1.0
waveplate angle [deg] | [8 empty] | 82.5 | 30.0 | 67.5 | 82.5 | 82.5 | 37.5 | 105.0 | 37.5 | 82.5 | 97.5 | 67.5 | 82.5 | 112.5 | 67.5 | 90.0 | 97.5 | 45.0 | 112.5 | 97.5 | 82.5 | 112.5 | 67.5 | 97.5 | 105.0 | 45.0 | 112.5 | 105.0 | 97.5 | 97.5 | 75.0 | 105.0 | 105.0
true waveplate angle [deg] | [8 empty] | 52.5 | 0.0 | 37.5 | 52.5 | 52.5 | 7.5 | 75.0 | 7.5 | 52.5 | 67.5 | 37.5 | 52.5 | 82.5 | 37.5 | 60.0 | 67.5 | 15.0 | 82.5 | 67.5 | 52.5 | 82.5 | 37.5 | 67.5 | 75.0 | 15.0 | 82.5 | 75.0 | 67.5 | 67.5 | 45.0 | 75.0 | 75.0
best fitness function | [8 empty] | 0.03 | 0.002 | 0.178 | 0.026 | 1.164 | 0.616 | 0.162 | 0.028 | 0.03 | 0.494 | 0.178 | 1.382 | 1.522 | 1.122 | 0.406 | 0.494 | 0.548 | 0.766 | 0.332 | 1.382 | 1.522 | 1.122 | 0.528 | 2.464 | 0.548 | 0.766 | 1.004 | 1.452 | 1.65 | 1.538 | 5.344 | 2.464