## GA_2
iteration (max = 4) | 1 | [8 empty] | 2 | [8 empty] | 3 | [8 empty] | 4 | [8 empty] | 5
robot no | 1 | 2 | 3 | 4 | 5 | 6 | 7 | 8 |  | 1 | 2 | 3 | 4 | 5 | 6 | 7 | 8 |  | 1 | 2 | 3 | 4 | 5 | 6 | 7 | 8 |  | 1 | 2 | 3 | 4 | 5 | 6 | 7 | 8 |  | 1 | 2 | 3 | 4 | 5 | 6 | 7 | 8
frequency [Hz] | 0.4 | 3.1 | 2.2 | 3.1 | 0.9 | 1.5 | 3.9 | 4.3 |  | 0.9 | 1.5 | 3.1 | 3.1 | 3.1 | 1.5 | 1.9 | 4.3 |  | 0.9 | 3.1 | 0.9 | 3.1 | 0.9 | 1.5 | 1.6 | 3.5 |  | 0.9 | 3.5 | 1.5 | 1.5 | 3.5 | 1.5 | 3.3 | 0.9 |  | 3.3 | 0.9 | 0.9 | 0.9 | 0.9 | 3.3 | 0.9 | 3.3
length [mm] | 18 | 18 | 18 | 12 | 18 | 18 | 6 | 18 |  | 18 | 18 | 6 | 12 | 18 | 18 | 18 | 18 |  | 12 | 18 | 6 | 18 | 18 | 18 | 18 | 12 |  | 12 | 12 | 18 | 18 | 6 | 12 | 18 | 18 |  | 18 | 18 | 18 | 18 | 12 | 18 | 12 | 18
dye [%mol] | 1 | 0.2 | 0.2 | 1 | 1 | 1 | 1 | 0.2 |  | 1 | 1 | 0.2 | 1 | 1 | 0.2 | 1 | 1 |  | 0.2 | 0.2 | 0.2 | 0.2 | 1 | 1 | 1 | 1 |  | 1 | 1 | 1 | 1 | 1 | 1 | 1 | 1 |  | 0.2 | 1 | 1 | 0.2 | 0.2 | 1 | 1 | 1
thickness [µm] | 50 | 90 | 90 | 50 | 50 | 50 | 90 | 50 |  | 50 | 50 | 50 | 90 | 50 | 50 | 50 | 50 |  | 50 | 50 | 50 | 90 | 50 | 90 | 50 | 50 |  | 50 | 50 | 90 | 50 | 50 | 90 | 50 | 50 |  | 50 | 50 | 50 | 50 | 50 | 50 | 50 | 50
alignment period [mm] | 2 | 3 | 2 | 2 | 3 | 2 | 1 | 2 |  | 2 | 3 | 3 | 3 | 3 | 1 | 2 | 3 |  | 2 | 3 | 3 | 2 | 3 | 2 | 2 | 2 |  | 3 | 2 | 2 | 1 | 2 | 2 | 3 | 2 |  | 3 | 3 | 2 | 3 | 3 | 1 | 3 | 3
laser power [W] | 0.5 | 1 | 3.5 | 2 | 4 | 3.5 | 0.5 | 1.5 |  | 3.5 | 3 | 2 | 1 | 1 | 3.5 | 4 | 1.5 |  | 2 | 4 | 3.5 | 2 | 3.5 | 4 | 2 | 3.5 |  | 3.5 | 3.5 | 4 | 4 | 4 | 3.5 | 3.5 | 3 |  | 2.5 | 3.5 | 3.5 | 3.5 | 3.5 | 3.5 | 2.5 | 4
right side [down 0, up 1] | 1 | 1 | 0 | 1 | 0 | 1 | 0 | 1 |  | 0 | 1 | 1 | 1 | 1 | 1 | 0 | 1 |  | 0 | 1 | 1 | 0 | 1 | 0 | 1 | 1 |  | 1 | 0 | 1 | 0 | 0 | 0 | 0 | 1 |  | 1 | 0 | 0 | 1 | 0 | 1 | 0 | 1
waveplate angle [deg] | 45 | 112.5 | 30 | 60 | 90 | 90 | 30 | 97.5 |  | 90 | 112.5 | 112.5 | 60 | 90 | 112.5 | 97.5 | 90 |  | 90 | 60 | 112.5 | 90 | 37.5 | 90 | 60 | 90 |  | 90 | 90 | 90 | 90 | 90 | 90 | 37.5 | 90 |  | 37.5 | 37.5 | 37.5 | 52.5 | 37.5 | 90 | 37.5 | 90
true waveplate angle [deg] | 15 | 82.5 | 0 | 30 | 60 | 60 | 0 | 67.5 |  | 60 | 82.5 | 82.5 | 30 | 60 | 82.5 | 67.5 | 60 |  | 60 | 30 | 82.5 | 60 | 7.5 | 60 | 30 | 60 |  | 60 | 60 | 60 | 60 | 60 | 60 | 7.5 | 60 |  | 7.5 | 7.5 | 7.5 | 22.5 | 7.5 | 60 | 7.5 | 60
L1 [cm/min] | 0.01 | 0.37 | 0.22 | 0.06 | -3.47 | 1.09 | 0 | 0.06 |  | -2.69 | -0.03 | 0.01 | 0.23 | -0.01 | 0.07 | 0.15 | 0.2 |  | 0.01 | 0.16 | 0.02 | 0.22 | -2.47 | -1.12 | -0.06 | -1.42 |  | -0.32 | 0.26 | -1.51 | 1.28 | -1.76 | -0.5 | 0.22 | -0.56 |  | 0.42 | 0.91 | -3.37 | 0.29 | 0.17 | 0.06 | 2.02 | -0.65
L2 [cm/min] | 0.01 | 0.15 | 0.08 | -0.2 | 0.22 | 1.06 | 0 | 0.08 |  | -3.26 | -0.35 | -0.02 | 0.05 | -0.04 | 0.01 | -0.28 | 0 |  | 0 | 0.15 | 0.4 | 0.03 | -2.25 | -1.4 | -0.07 | -0.58 |  | 0.25 | -0.11 | -1.85 | 0.42 | 0.55 | -0.23 | -0.23 | -0.58 |  | 0.51 | -0.68 | -3.39 | 0.43 | -0.06 | 0 | 2.53 | -0.56
L3 [cm/min] | 0.01 | -0.03 | 0.05 | -0.1 | -0.39 | 1.01 | 0 | 0.09 |  | -3.3 | -0.61 | 0.11 | 0.15 | 0 | 0.01 | 0.36 | 0.03 |  | 0 | 0.02 | 0.46 | 0.02 | -0.64 | -1.33 | 0 | -0.09 |  | 0.67 | 0.03 | -2.23 | 0.27 | 0.23 | 0.19 | -1.43 | -0.8 |  | 0.01 | 0.47 | -3.76 | 0.18 | 0.15 | 0 | 2.01 | -0.6
L4 [cm/min] | -0.02 | 0.06 | -0.02 | -0.24 | 1.39 | 0.64 | 0 | 0.05 |  | -3.17 | -0.13 | 0.13 | 0.12 | -0.03 | 0.06 | 0.34 | -0.01 |  | 0.01 | 0.2 | 0.75 | 0 | -0.79 | -1.44 | 0.15 | 0.01 |  | 0.01 | 0.45 | -2.29 | 0.02 | -0.06 | -0.08 | -1.69 | -0.83 |  | 0.48 | 0.05 | -3.82 | 0.21 | -0.02 | 0 | 1.85 | -0.01
L5 [cm/min] | 0.02 | 0.22 | 0.04 | -0.21 | -2.09 | 0.46 | 0 | 0.09 |  | -2.47 | 0.08 | 0.01 | 0.13 | 0.02 | 0.03 | 0.12 | 0 |  | 0.01 | 0.14 | 0.73 | 0.04 | -0.74 | -1.37 | 0.01 | -0.08 |  | 0.02 | 0.41 | -2.15 | 0 | 0.19 | -0.74 | -0.36 | -0.77 |  | 0.36 | -0.01 | -3.69 | 0.31 | 0.11 | 0 | 1.52 | -0.3
R1 [cm/min] | -0.01 | 0.01 | -0.12 | 0.37 | 1.68 | -0.47 | -0.01 | -0.12 |  | 2.64 | -0.2 | -0.22 | 0 | 0 | -0.09 | -0.85 | -0.04 |  | -0.06 | -0.22 | -0.11 | -0.01 | 4.62 | -0.06 | -0.36 | 0 |  | 3.33 | -0.03 | 0.37 | -0.2 | -0.28 | 0.27 | -4.55 | 0.51 |  | -0.29 | 1.8 | 4.56 | -0.25 | -0.3 | 0 | -0.18 | -0.29
R2 [cm/min] | -0.07 | -0.01 | -0.05 | 0.06 | 1.84 | -1.3 | 0 | -0.09 |  | 2.57 | 0.39 | -0.15 | -0.03 | -0.01 | -0.08 | -0.77 | 0 |  | 0 | -0.56 | -0.21 | -0.21 | 1.2 | 0.03 | -0.33 | -0.86 |  | 4.16 | -0.04 | 0.69 | -0.05 | -0.06 | 0.11 | -4.14 | -0.3 |  | -0.32 | 1.3 | 5.17 | -0.25 | -0.35 | 0 | -0.24 | 0.3
R3 [cm/min] | -0.05 | -0.02 | -0.27 | 0.37 | 1.68 | -1.5 | 0 | -0.03 |  | 1.65 | 0.81 | -0.28 | -0.01 | 0 | -0.11 | -0.51 | -0.01 |  | 0 | -0.33 | -0.07 | -0.12 | 2.4 | 0.23 | -0.28 | -0.54 |  | 3.28 | 0.03 | 0.58 | 1 | -0.18 | 0.02 | -4.04 | 0.24 |  | -0.35 | 0.96 | 5.02 | -0.56 | -0.43 | 0 | -0.07 | 1.68
R4 [cm/min] | 0 | 0 | 0.04 | 0.26 | 2.94 | -1.12 | 0 | -0.11 |  | 1.6 | -0.08 | -0.18 | -0.02 | 0 | -0.06 | 0.32 | 0 |  | 0 | -0.26 | -0.17 | -0.18 | 2.3 | 0.18 | -0.53 | -0.77 |  | 3.23 | 0.62 | 0.87 | -0.01 | 0 | -0.4 | -4.11 | 0.18 |  | -0.3 | 0.87 | 5.19 | -0.31 | -0.37 | 0 | -0.01 | 2.41
R5 [cm/min] | -0.07 | -0.03 | -0.03 | 0.46 | 0.54 | -1.66 | 0 | -0.1 |  | 1.18 | -0.03 | -0.03 | 0 | -0.01 | -0.06 | 0.28 | -0.01 |  | -0.01 | -0.33 | -0.15 | -0.01 | 1.8 | 0.1 | -0.46 | -0.41 |  | 1.75 | 0.44 | 0.9 | 0.03 | -0.11 | 0.24 | -4.58 | -0.51 |  | -0.13 | 0.07 | 5.22 | -0.28 | -0.73 | -0.01 | -0.14 | 2.29
fitness function (max average) | 0.04 | 0.154 | 0.086 | 0.304 | 1.736 | 1.21 | 0.002 | 0.09 | 0.45275 | 2.978 | 0.208 | 0.172 | 0.136 | 0.012 | 0.08 | 0.306 | 0.044 | 0.492 | 0.014 | 0.34 | 0.472 | 0.106 | 2.464 | 1.332 | 0.392 | 0.516 | 0.7045 | 3.15 | 0.208 | 2.006 | 0.398 | 0.17 | 0.272 | 4.284 | 0.708 | 1.3995 | 0.356 | 1 | 5.032 | 0.33 | 0.436 | 0.012 | 1.986 | 1.278 | 1.30375

## GA_1
iteration (max = 4) | 1 | [8 empty] | 2 | [8 empty] | 3 | [8 empty] | 4 | [7 empty] | 5
robot no | 1 | 2 | 3 | 4 | 5 | 6 | 7 | 8 |  | 1 | 2 | 3 | 4 | 5 | 6 | 7 | 8 |  | 1 | 2 | 3 | 4 | 5 | 6 | 7 | 8 |  | 1 | 2 | 3 | 4 | 5 | 6 | 7 | 8 | 1 | 2 | 3 | 4 | 5 | 6 | 7 | 8
frequency [Hz] | 0.6 | 3 | 1.7 | 0.2 | 0.5 | 0.7 | 4.3 | 2.5 |  | 1.8 | 1.7 | 0.6 | 3.5 | 0.7 | 3.6 | 0.6 | 1.7 |  | 0.6 | 0.7 | 1.7 | 3.6 | 0.6 | 0.5 | 0.6 | 3.6 |  | 0.6 | 0.6 | 0.7 | 0.5 | 0.6 | 0.7 | 0.6 | 0.5 | 0.7 | 0.7 | 0.7 | 1.1 | 2.4 | 0.7 | 0.7 | 0.7
length [mm] | 18 | 18 | 18 | 6 | 12 | 6 | 6 | 18 |  | 18 | 6 | 18 | 12 | 12 | 6 | 18 | 18 |  | 6 | 18 | 18 | 6 | 18 | 12 | 6 | 18 |  | 6 | 18 | 18 | 12 | 6 | 18 | 18 | 12 | 18 | 6 | 18 | 18 | 18 | 18 | 18 | 6
dye [%mol] | 0.2 | 0.2 | 0.2 | 0.2 | 1 | 0.2 | 0.2 | 0.2 |  | 0.2 | 0.2 | 1 | 0.2 | 0.2 | 1 | 0.2 | 0.2 |  | 0.2 | 0.2 | 1 | 0.2 | 1 | 0.2 | 1 | 0.2 |  | 0.2 | 1 | 1 | 0.2 | 0.2 | 1 | 1 | 1 | 0.2 | 1 | 1 | 1 | 1 | 1 | 0.2 | 0.2
thickness [µm] | 90 | 50 | 50 | 90 | 50 | 90 | 50 | 50 |  | 90 | 50 | 90 | 50 | 50 | 90 | 90 | 90 |  | 90 | 90 | 90 | 50 | 50 | 90 | 90 | 50 |  | 90 | 90 | 50 | 90 | 90 | 90 | 90 | 50 | 50 | 90 | 90 | 90 | 90 | 90 | 50 | 90
alignment period [mm] | 3 | 1 | 3 | 3 | 1 | 1 | 2 | 3 |  | 1 | 1 | 1 | 3 | 1 | 1 | 3 | 3 |  | 1 | 3 | 1 | 2 | 1 | 1 | 1 | 1 |  | 1 | 3 | 1 | 1 | 1 | 1 | 1 | 3 | 3 | 1 | 3 | 1 | 1 | 2 | 1 | 1
laser power [W] | 0.5 | 0.5 | 2 | 2 | 3 | 4 | 3 | 0.5 |  | 4 | 2 | 3 | 0.5 | 2 | 3 | 2 | 0.5 |  | 3 | 4 | 3 | 2 | 0.5 | 3 | 3 | 3 |  | 2 | 1 | 4 | 1 | 4 | 4 | 2 | 3 | 4 | 1.5 | 4 | 4 | 3 | 4 | 4 | 4
right side [down 0, up 1] | 0 | 1 | 1 | 1 | 1 | 0 | 1 | 0 |  | 0 | 1 | 1 | 0 | 0 | 1 | 0 | 1 |  | 0 | 1 | 1 | 1 | 1 | 1 | 1 | 1 |  | 1 | 0 | 1 | 1 | 1 | 1 | 1 | 1 | 1 | 1 | 1 | 1 | 1 | 1 | 1 | 1
waveplate angle [deg] | 82.5 | 30 | 67.5 | 82.5 | 82.5 | 37.5 | 105 | 37.5 |  | 67.5 | 37.5 | 90 | 82.5 | 82.5 | 37.5 | 67.5 | 37.5 |  | 90 | 37.5 | 67.5 | 37.5 | 90 | 82.5 | 37.5 | 90 |  | 82.5 | 37.5 | 37.5 | 82.5 | 37.5 | 37.5 | 82.5 | 90 | 37.5 | 37.5 | 37.5 | 37.5 | 90 | 37.5 | 37.5 | 37.5
true waveplate angle [deg] | 52.5 | 0 | 37.5 | 52.5 | 52.5 | 7.5 | 75 | 7.5 |  | 37.5 | 7.5 | 60 | 52.5 | 52.5 | 7.5 | 37.5 | 7.5 |  | 60 | 7.5 | 37.5 | 7.5 | 60 | 52.5 | 7.5 | 60 |  | 52.5 | 7.5 | 7.5 | 52.5 | 7.5 | 7.5 | 52.5 | 60 | 7.5 | 7.5 | 7.5 | 7.5 | 60 | 7.5 | 7.5 | 7.5
L1 [cm/min] | 0.03 | 0 | 0.14 | 0.04 | -1.11 | 0 | 0.03 | 0 |  | 0 | 0 | 0.48 | 0 | 0.01 | 0.67 | 0.05 | 0 |  | 0.12 | 3.43 | -0.11 | 0 | 0 | -0.09 | 1.51 | 0.01 |  | 0 | -0.02 | -5.22 | 0 | 0.04 | -1.17 | 0.03 | 0.79 | 0.63 | -0.03 | -3.14 | -1.19 | 0 | -9.61 | -0.06 | 0.04
L2 [cm/min] | 0.02 | 0 | 0.19 | 0.01 | -0.74 | 0.04 | 0.14 | 0 |  | 0 | 0 | 1.06 | 0 | -0.04 | 0.68 | 0.02 | 0 |  | 0.1 | 4.4 | 0 | 0 | 0 | -0.13 | 0.99 | 0.06 |  | 0 | 0.06 | -6.54 | 0 | 0 | -1.04 | 0.09 | -1.07 | 0.78 | -0.07 | -3.31 | -1.2 | 0 | -10.79 | -0.05 | -0.07
L3 [cm/min] | 0.02 | 0 | 0.23 | 0.03 | -1.11 | 0.3 | 0.01 | 0.01 |  | 0.08 | 0.06 | 0.16 | 0.01 | 0.02 | 0.31 | 0.08 | 0.02 |  | 0.21 | 3.74 | 0.04 | 0 | 0 | 0 | 0.93 | 0.07 |  | -0.02 | 0.1 | -2.68 | 0 | 0 | -1.1 | 0.03 | -0.39 | 0.71 | -0.23 | -3.81 | -1.36 | 0.01 | -9.55 | 0.14 | 0.13
L4 [cm/min] | 0.02 | 0 | 0.15 | -0.05 | -1.31 | 0.35 | 0 | -0.01 |  | 0.07 | 0.09 | 0.69 | 0.02 | -0.04 | 0.01 | 0.16 | 0 |  | 0.14 | 4.2 | -0.16 | 0 | 0 | -0.04 | 0.72 | 0 |  | 0.01 | 0.03 | -2.64 | 0.01 | 0.01 | -1.04 | 0.15 | -0.55 | 0.45 | -0.08 | -2.74 | -0.74 | 0 | -9.52 | 0 | 0
L5 [cm/min] | 0.02 | 0 | 0.18 | 0.04 | -1.55 | 0.3 | 0.04 | 0 |  | 0.04 | 0.02 | 1.17 | 0.01 | 0.01 | 0 | 0.49 | 0 |  | 0.18 | 2.83 | 0 | 0.04 | 0 | -0.11 | 0.97 | 0.01 |  | 0 | -0.01 | -3.97 | 0 | 0.09 | -0.86 | -0.14 | -1.16 | 0.45 | -0.06 | -4.11 | -1.07 | -0.02 | -10.65 | -0.14 | 0.05
R1 [cm/min] | -0.03 | 0 | -0.2 | -0.03 | 1.28 | 0.55 | -0.27 | 0 |  | -0.05 | 0 | 0.16 | -0.04 | -0.19 | 0 | -0.19 | -0.07 |  | 0.02 | -0.97 | -0.04 | 0 | -0.01 | 0.05 | 2.15 | 0 |  | -0.01 | -0.06 | 2.94 | 0.01 | 0.11 | 2.1 | -0.28 | -0.14 | -0.59 | 0.22 | -0.34 | 0.35 | 0 | 0.93 | 0.28 | 0.09
R2 [cm/min] | -0.03 | 0 | -0.21 | -0.11 | 1 | 0.62 | -0.18 | -0.06 |  | -0.12 | -0.06 | 1.1 | -0.01 | -0.14 | 0 | -0.1 | 0 |  | 0 | -0.48 | 0.01 | 0 | 0 | 0.01 | 2.06 | -0.01 |  | 0.03 | 0.06 | 2.74 | 0 | -0.04 | 2.02 | -0.05 | 0.09 | -0.55 | 0.02 | -1.96 | 0.3 | 0 | 1.95 | 0.01 | 0.03
R3 [cm/min] | -0.03 | 0 | -0.15 | -0.01 | 1.54 | 0.67 | -0.21 | 0 |  | -0.04 | 0 | 1.63 | 0 | -0.22 | 0 | -0.09 | -0.01 |  | 0.23 | -0.74 | 0 | 0 | 0 | 0.07 | 2.16 | 0 |  | 0.02 | 0.07 | 3.19 | 0.03 | 0.07 | 2.85 | 0.09 | -0.1 | -0.46 | 0.18 | -1.59 | 0.39 | -0.03 | 0.44 | 0.43 | -0.18
R4 [cm/min] | -0.03 | -0.01 | -0.14 | -0.01 | 1.04 | 0.58 | -0.11 | 0 |  | -0.05 | 0 | -0.05 | 0 | -0.02 | 0 | -0.19 | -0.04 |  | 0.01 | 0.03 | 0 | -0.01 | 0 | 0.01 | 2.35 | 0 |  | -0.04 | -0.02 | 2.49 | -0.01 | 0.01 | 2.29 | 0.34 | -0.14 | -0.59 | 0.45 | -2.3 | -0.03 | 0 | 0.24 | 0.54 | -0.24
R5 [cm/min] | -0.03 | 0 | -0.18 | 0.03 | 0.77 | 0.66 | -0.04 | -0.08 |  | -0.03 | -0.01 | 1.42 | 0 | -0.14 | 0 | -0.54 | -0.06 |  | 0.03 | -0.64 | 0.13 | 0 | 0 | 0.08 | 1.03 | 0 |  | 0 | -0.02 | 2.65 | 0 | 0.16 | 3.78 | 0.02 | -1.36 | -0.61 | -0.13 | 2.36 | -0.12 | 0 | 1.89 | 0.07 | 0.07
fitness function (max average) | 0.03 | 0.002 | 0.178 | 0.026 | 1.164 | 0.616 | 0.162 | 0.028 | 0.27575 | 0.058 | 0.034 | 0.852 | 0.01 | 0.142 | 0.334 | 0.222 | 0.036 | 0.211 | 0.15 | 3.72 | 0.046 | 0.008 | 0.002 | 0.074 | 1.95 | 0.03 | 0.7475 | 0.002 | 0.032 | 4.21 | 0.006 | 0.062 | 2.608 | 0.032 | 0.476 | 0.604 | 0.148 | 3.422 | 1.112 | 0.006 | 10.024 | 0.266 | 0.046 | 1.9535